## Sheet1
| single atom energy/eV | E(bulk)/eV | M-N-C energy/ev | average distance of M-N bond/A | average angle of M-N-C/degree | out-of-plane displacement of M/A | CM1 | CM2 | band center/eV | band width/eV | atomic number | atomic wight/g mol-1 | atomic_radius/pm | covalent_radius_cordero/pm | heat_of_formation | molar_heat_capacity | vdw_radius | zeff | group number | common valence | U_diss_std_acid/V | U_diss_std_base/E | E_b/eV | E_f/eV | U_diss_acid/V | U_diss_base/V | stable pH
Li | -0.29394562 | -1.907 | -442.4303 | 1.926615 | 179.9998 | 0 | 44.08363 | 14.10521 | -3.886042 | 1.90407 | 3 | 6.94 | 145 | 128 | 159.3 | 24.86 | 182 | 1.3 | 1 | 1 | -3.04 | -3.06 | -5.29460666 | -3.68155228 | 0.6415523 | 1.45035228 | Both
Na | -0.22876569 | -1.212 | -440.5647 | 2.286755 | 115.8782 | 1.213855 | 74.2619 | 23.1594 | 0.637321 | 3.692812 | 11 | 22.98976928 | 180 | 166 | 107.5 | 28.23 | 227 | 2.2 | 1 | 1 | -2.7143 | -2.7143 | -3.49418229 | -2.51094798 | -0.203352 | 0.625448 | Base
K | -0.22797564 | -1.097 | -440.3794 | 2.65877 | 93.17602 | 1.827212 | 159.9088 | 29.73449 | 1.604869 | 3.044327 | 19 | 39.0983 | 220 | 203 | 89 | 29.6 | 275 | 2.2 | 1 | 1 | -2.936 | -2.936 | -3.30965302 | -2.44062866 | -0.49537134 | 0.3334287 | Base
Rb | -0.18818924 | -0.963 | -440.2342 | 2.804202 | 86.83426 | 2.036886 | 623.0291 | 46.69064 | 1.841078 | 2.892434 | 37 | 85.4678 | 235 | 220 | 80.9 | 31.06 | 303 | 2.2 | 1 | 1 | -2.943 | -2.943 | -3.20427327 | -2.429463 | -0.5135375 | 0.3152625 | Base
Cs | -0.13763697 | -0.855 | -440.25 | 2.951131 | 81.48595 | 2.23591 | 1545.381 | 61.93611 | 1.53757 | 3.19042 | 55 | 132.9055 | 260 | 244 | 76.5 | 32.21 | 343 | 2.2 | 1 | 1 | -3.026 | -3.026 | -3.27066733 | -2.5533043 | -0.4726957 | 0.3561043 | Base
Be | -0.02548434 | -3.755 | -444.8346 | 1.844327 | 179.9987 | 2.931576e-10 | 45.47273 | 16.24793 | -1.717416 | 4.415526 | 4 | 9.0121831 | 105 | 96 | 324 | 16.443 | 153 | 1.95 | 2 | 2 | -1.968 | -2.517 | -7.96740459 | -4.23788893 | 0.1509445 | 0.430744465 | Both
Mg | -0.03813358 | -1.542 | -442.4718 | 1.95159 | 178.8256 | 0.02 | 81.59462 | 26.83554 | -2.178021 | 3.930252 | 12 | 24.305 | 150 | 141 | 147.1 | 24.869 | 173 | 2.85 | 2 | 2 | -2.36 | -2.69 | -5.59189755 | -4.08803113 | -0.3159844 | 0.1828156 | Base
Ca | -0.09300341 | -1.978 | -442.9583 | 2.263019 | 118.0666 | 1.164413 | 175.2651 | 34.4248 | -0.4508571 | 4.038455 | 20 | 40.078 | 180 | 176 | 177.8 | 25.929 | 231 | 2.85 | 2 | 2 | -2.868 | -3.022 | -6.02356197 | -4.13856538 | -0.79871731 | -0.12391731 | None
Sr | -0.06833131 | -1.683 | -442.3818262 | 2.404586 | 107.8796 | 1.415423 | 661.3877 | 53.91201 | -0.1502642 | 4.098313 | 38 | 87.62 | 200 | 195 | 164 | 26.79 | 249 | 2.85 | 2 | 2 | -2.899 | -3.03 | -5.47175483 | -3.85708614 | -0.9704569 | -0.2726569 | None
Ba | -0.03469464 | -1.924 | -442.5399773 | 2.56323 | 98.63856 | 1.670824 | 1611.789 | 70.83736 | -1.772103 | 4.554224 | 56 | 137.327 | 215 | 215 | 179.1 | 28.07 | 268 | 2.85 | 2 | 2 | -2.906 | -3 | -5.6635426 | -3.77423724 | -1.018881 | -0.2840814 | None
Sc | -1.87075715 | -6.328 | -445.4384 | 2.096436 | 133.8546 | 0.8215899 | 191.735 | 37.78569 | 1.521563 | 2.585898 | 21 | 44.955908 | 160 | 170 | 377.8 | 25.52 | 215 | 3 | 3 | 3 | -2.09 | -2.68 | -6.72589595 | -2.268653 | -1.3337823 | -1.0949823 | None
Ti | -2.01870695 | -7.712 | -445.4489411 | 2.019586 | 146.4792 | 0.5823878 | 209.3405 | 40.21401 | 0.8722355 | 2.683828 | 22 | 47.867 | 140 | 160 | 473 | 25.06 | 211 | 3.15 | 4 | 4 | -1.01 | -1.87 | -6.58849409 | -0.89520104 | -0.78619974 | -0.81739974 | None
V | -2.52479943 | -8.941 | -446.0899 | 2.011559 | 151.85 | 0.4891952 | 228.1028 | 41.63561 | 1.378485 | 2.805494 | 23 | 50.9415 | 135 | 153 | 515.5 | 24.89 | 207 | 3.3 | 5 | 5 | -0.239 | -1.222 | -6.72332765 | -0.3071271 | -0.1775746 | -0.331774584 | None
Cr | -4.62397476 | -9.508 | -447.1839 | 1.957909 | 179.2431 | 0.01292745 | 248.0428 | 43.90956 | 0.6476629 | 2.871267 | 24 | 51.9961 | 140 | 139 | 397.48 | 23.35 | 206 | 2.95 | 6 | 3 | -0.74 | -1.31 | -5.71820211 | -0.83417687 | -0.461941 | -0.203141 | None
Mn | -4.68366822 | -9.027 | -446.4305 | 1.920794 | 179.7017 | 0.00496543 | 269.1806 | 46.21462 | -1.050071 | 2.618099 | 25 | 54.938044 | 140 | 150 | 283.3 | 26.32 | 205 | 3.6 | 7 | 2 | -1.182 | -1.42 | -4.90510819 | -0.5617764 | -0.9011118 | -0.3103118 | None
Fe | -2.53286831 | -8.308 | -445.3866 | 1.908902 | 179.7606 | 0.003973164 | 291.536 | 47.96762 | -1.303289 | 2.777459 | 26 | 55.845 | 140 | 142 | 415.5 | 25.1 | 204 | 3.75 | 8 | 3 | -0.036 | -0.71 | -6.01196982 | -0.2368381 | 0.04294604 | 0.197746 | Both
Co | -1.0861419 | -7.09 | -444.3311 | 1.896504 | 179.8669 | 0.002176279 | 315.1283 | 49.75761 | -2.136212 | 2.566627 | 27 | 58.933194 | 135 | 138 | 426.7 | 24.81 | 200 | 3.9 | 9 | 2 | -0.282 | -0.57 | -6.40318886 | -0.3993308 | -0.08233462 | 0.4584654 | Base
Ni | 0.12799021 | -5.567 | -443.3491 | 1.879177 | 179.8294 | 0.002788364 | 339.9763 | 51.70698 | -2.733069 | 2.222083 | 28 | 58.6934 | 135 | 124 | 430.1 | 26.07 | 197 | 4.05 | 10 | 2 | -0.236 | -0.56 | -6.63534398 | -0.94035377 | 0.2341769 | 0.738976885 | Both
Cu | -0.24247517 | -3.716 | -442.3308 | 1.920415 | 179.6138 | 0.006469999 | 366.0983 | 52.05474 | -3.424411 | 1.828472 | 29 | 63.546 | 135 | 132 | 337.4 | 24.44 | 196 | 3.7 | 11 | 2 | 0.339 | -0.152 | -5.24659411 | -1.773069 | 1.225535 | 1.563335 | Both
Zn | -0.16474493 | -1.266 | -440.4745 | 1.94908 | 178.9099 | 0.01854172 | 393.5124 | 52.72477 | -6.262094 | 1.82662 | 30 | 65.38 | 135 | 122 | 130.4 | 25.39 | 201 | 4.35 | 12 | 2 | -0.762 | -1.199 | -3.46803152 | -2.36677645 | 0.421388225 | 0.813188225 | Both
Y | -2.1710634 | -6.464 | -447.2338764 | 2.207779 | 122.0111 | 1.070166 | 701.1859 | 59.18982 | 1.274902 | 3.041789 | 39 | 88.90584 | 180 | 190 | 424.7 | 26.53 | 232 | 3 | 3 | 3 | -2.38 | -2.9 | -8.22107294 | -3.92813634 | -1.07062122 | -0.76182122 | None
Zr | -2.36042461 | -8.547 | -447.8796 | 2.125162 | 129.4927 | 0.9066506 | 742.4387 | 62.47844 | 0.567992 | 3.100484 | 40 | 91.224 | 155 | 175 | 610 | 25.36 | 223 | 3.15 | 4 | 4 | -1.45 | -2.22 | -8.67744362 | -2.49086823 | -0.8272829425 | -0.7684829425 | None
Nb | -3.21639932 | -10.094 | -448.032 | 2.082578 | 134.62 | 0.8033437 | 785.161 | 64.89209 | 0.4136811 | 2.993754 | 41 | 92.90637 | 145 | 164 | 733 | 24.6 | 218 | 2.8 | 5 | 5 | -0.601 | -1.48 | -7.97383418 | -1.096233 | -0.3817533 | -0.4319533 | None
Mo | -4.64834067 | -10.848 | -447.7448 | 2.040396 | 147.4737 | 0.5714111 | 829.3673 | 67.2166 | -0.2055748 | 3.133323 | 42 | 95.95 | 145 | 154 | 658.98 | 24.06 | 217 | 2.95 | 6 | 6 | 0.06 | -0.926 | -6.25475858 | -0.05509925 | 0.06918321 | -0.08801679 | Acid
Ru | -2.61637365 | -9.202 | -446.5023 | 1.960694 | 165.4662 | 0.2480109 | 922.2894 | 72.48078 | -0.7159067 | 3.125179 | 44 | 101.07 | 130 | 146 | 650.6 | 24.06 | 213 | 3.25 | 8 | 4 | 0.68 | -0.15 | -7.04416365 | -0.4585373 | 0.794634325 | 0.793434325 | Both
Rh | -1.72347056 | -7.269 | -445.7595227 | 1.947399 | 176.688 | 0.05627795 | 971.0333 | 74.33944 | -0.7651003 | 2.974804 | 45 | 102.9055 | 135 | 142 | 556 | 24.98 | 210 | 3.4 | 9 | 3 | 0.76 | 0.12 | -7.19431208 | -1.648783 | 1.309594 | 1.498394 | Both
Pd | -1.4771954 | -5.177 | -443.9823 | 1.952684 | 178.3028 | 0.02892 | 1021.318 | 75.56991 | -2.840403 | 2.750908 | 46 | 106.42 | 140 | 139 | 376.6 | 25.98 | 210 | 6.85 | 10 | 2 | 0.915 | 0.1 | -5.66335187 | -1.96354727 | 1.896773635 | 1.910573635 | Both
Ag | -0.3392321 | -2.822 | -439.3785 | 2.32736 | 113.318 | 1.279165 | 1073.156 | 66.201 | -2.848724 | 1.354219 | 47 | 107.8682 | 160 | 145 | 284.9 | 25.35 | 211 | 3.7 | 11 | 1 | 0.7993 | 0.563 | -2.197556 | 0.285212 | 0.514088 | 1.106588 | Both
Cd | -0.1678511 | -0.9 | -438.5312 | 2.238504 | 121.5159 | 1.09351 | 1126.561 | 69.64859 | -8.009688 | 1.669778 | 48 | 112.414 | 155 | 144 | 111.8 | 26.02 | 218 | 4.35 | 12 | 2 | -0.402 | -0.658 | -1.521629 | -0.7894798 | -0.00726009 | 0.5655399 | Base
Hf | -3.5272307 | -9.955 | -449.4949 | 2.098916 | 131.9143 | 0.8551404 | 2910.811 | 105.8486 | 0.4947859 | 3.275183 | 72 | 178.49 | 155 | 175 | 618.4 | 25.73 | 223 | 3.15 | 4 | 4 | -1.55 | -2.31 | -9.12590378 | -2.69813448 | -0.87546638 | -0.80666638 | None
Ta | -3.74244489 | -11.853 | -449.3124098 | 2.062597 | 137.3347 | 0.7503366 | 3007.347 | 108.867 | 0.04015426 | 3.179487 | 73 | 180.94788 | 145 | 170 | 782 | 25.36 | 222 | 3.3 | 5 | 5 | -0.752 | -1.6 | -8.72822485 | -0.61766974 | -0.628466052 | -0.647666052 | None
W | -3.97728702 | -12.96 | -449.1388 | 2.014705 | 148.3776 | 0.5489426 | 3105.751 | 112.5234 | -0.8136048 | 3.135701 | 74 | 183.84 | 135 | 162 | 851 | 24.27 | 218 | 3.45 | 6 | 6 | -0.08 | -1.06 | -8.31977926 | 0.6629337 | -0.190489 | -0.341689 | None
Re | -4.60636045 | -12.423 | -448.3645 | 1.986734 | 160.8847 | 0.329878 | 3206.035 | 115.2783 | -1.425662 | 3.011856 | 75 | 186.207 | 135 | 151 | 774 | 25.48 | 216 | 3.6 | 7 | 7 | 0.376 | -0.57 | -6.91644905 | 0.9001905 | 0.2474014 | 0.1302014 | Both
Os | -2.85537437 | -11.226 | -447.7196 | 1.948725 | 167.8446 | 0.2063201 | 3308.209 | 118.8807 | -1.513838 | 2.934524 | 76 | 190.23 | 130 | 144 | 787 | 24.7 | 216 | 3.75 | 8 | 8 | 0.834 | -0.004 | -8.02245758 | 0.3481681 | 0.790479 | 0.781279 | Both
Ir | -1.56611935 | -8.855 | -446.893 | 1.944859 | 177.316 | 0.04554949 | 3412.282 | 120.5047 | -1.867311 | 2.799261 | 77 | 192.217 | 135 | 141 | 669 | 25.1 | 213 | 3.9 | 9 | 3 | 1 | 0.2 | -8.48511872 | -1.19623807 | 1.398746 | 1.427546 | Both
Pt | -0.57758773 | -6.056 | -445.1749 | 1.953258 | 178.325 | 0.02855 | 3518.265 | 121.4186 | -2.589562 | 3.172442 | 78 | 195.084 | 135 | 136 | 565.7 | 25.86 | 213 | 3.55 | 10 | 2 | 1.18 | 0.2 | -7.75558099 | -2.27716872 | 2.31858436 | 2.16738436 | Both
Au | -0.28757554 | -3.267 | -440.0367 | 1.966376 | 178.1523 | 0.03170565 | 3626.167 | 122.033 | -5.498585 | 2.947603 | 79 | 196.966569 | 135 | 136 | 368.2 | 25.418 | 214 | 3.7 | 11 | 3 | 1.5 | 0.6 | -2.90738306 | 0.0720414 | 1.4759862 | 1.4047862 | Both
Hg | -0.12387502 | -0.376 | -434.8335 | 2.060932 | 179.9906 | 3.738883e-10 | 3735.999 | 117.7919 | -6.583537 | 2.699368 | 80 | 200.592 | 150 | 132 | 61.38 | 27.983 | 223 | 4.35 | 12 | 2 | 0.648 | 0.231 | 2.13207976 | 2.38420474 | -0.54410237 | -0.1323024 | None
Al | -0.21596985 | -3.746 | -444.7883 | 1.883804 | 179.6052 | 0.006490001 | 89.83505 | 29.28237 | -2.410283 | 4.425801 | 13 | 26.9815385 | 125 | 121 | 330.9 | 24.2 | 184 | 3.5 | 13 | 3 | -1.677 | -2.328 | -7.73057373 | -4.20054358 | -0.2768188 | -0.09901881 | None
Ga | -0.32974563 | -3.032 | -442.09742 | 1.915862 | 179.2079 | 0.01324228 | 422.2362 | 55.09837 | -2.586533 | 4.359154 | 31 | 69.723 | 130 | 122 | 271.96 | 26.03 | 187 | 5 | 13 | 3 | -0.549 | -1.326 | -4.92593431 | -2.22367994 | 0.1922266 | 0.2440266 | Both
Ge | -0.77944225 | -4.624 | -443.1826 | 2.139193 | 126.6211 | 0.9608286 | 452.287 | 51.70447 | 0.5364972 | 4.180921 | 32 | 72.63 | 125 | 120 | 372 | 23.222 | 211 | 5.65 | 14 | 4 | -0.039 | -0.936 | -5.56139637 | -1.71683862 | 0.390209655 | 0.322009655 | Both
In | -0.35459584 | -2.72 | -441.0608 | 2.421152 | 105.6036 | 1.463766 | 1181.548 | 66.4011 | 1.274397 | 3.526783 | 49 | 114.818 | 155 | 142 | 243 | 26.74 | 193 | 5 | 13 | 3 | -0.338 | -1.007 | -3.86445043 | -1.499046 | 0.1616821 | 0.3214821 | Both
Sn | -0.83579517 | -3.895 | -442.7922 | 2.276835 | 115.958 | 1.207245 | 1238.128 | 71.21168 | 0.4367656 | 3.960086 | 50 | 118.71 | 145 | 139 | 301.2 | 26.99 | 217 | 5.65 | 14 | 2 | -0.141 | -0.892 | -5.11467303 | -2.0554682 | 0.8867341 | 0.9645341 | Both
Sb | -1.41057153 | -4.118 | -441.8356 | 2.163486 | 124.8697 | 1.001169 | 1296.314 | 75.78797 | -0.7786204 | 4.255179 | 51 | 121.76 | 145 | 139 | 264.4 | 25.23 | 206 | 6.3 | 15 | 3 | 0.208 | -0.64 | -3.58329694 | -0.87586847 | 0.4999562 | 0.4807562 | Both
Tl | -0.31676381 | -2.359 | -440.6242 | 2.593862 | 96.29087 | 1.730734 | 3847.769 | 97.15574 | 2.108577 | 2.807283 | 81 | 204.38 | 190 | 145 | 182.2 | 26.32 | 196 | 5 | 13 | 1 | -0.336 | -0.399 | -3.46571676 | -1.423481 | 1.087481 | 1.853281 | Both
Pb | -0.77589285 | -3.704 | -442.1646 | 2.366099 | 110.3231 | 1.351669 | 3961.488 | 106.703 | 0.6632651 | 3.60578 | 82 | 207.2 | 180 | 146 | 195.2 | 26.84 | 202 | 5.65 | 14 | 2 | -0.126 | -0.538 | -4.54693324 | -1.618826 | 0.683413 | 1.100213045 | Both
Bi | -1.51672121 | -4.039 | -441.2474 | 2.25225 | 118.6538 | 1.14896 | 4077.166 | 112.8722 | -0.9267211 | 4.07518 | 83 | 208.9804 | 160 | 148 | 209.6 | 25.52 | 207 | 6.3 | 15 | 3 | 0.308 | -0.366 | -2.88894894 | -0.3666701 | 0.4302234 | 0.5850234 | Both
La | -0.67789008 | -4.935 | -445.9794 | 2.320724 | 112.4641 | 1.28993 | 1679.879 | 78.51643 | 1.236984 | 3.104199 | 57 | 138.90547 | 195 | 207 | 431 | 27.11 | 243 | 3 | 3 | 3 | -2.379 | -2.8 | -8.45972847 | -4.20261855 | -0.97812715 | -0.57032715 | None
Ce | -1.00325444 | -4.777 | -445.8765 | 2.31763 | 112.9929 | 1.279306 | 1749.662 | 79.79754 | 1.205397 | 3.049007 | 58 | 140.116 | 185 | 204 | 420.1 | 26.94 | 242 | 3 | 3 | 3 | -2.336 | -2.77 | -8.03150433 | -4.25775877 | -0.9167471 | -0.5219471 | None
Pr | -2.88672004 | -4.775 | -446.8396 | 2.299347 | 114.4845 | 1.244141 | 1821.15 | 81.56598 | 1.221706 | 3.102448 | 59 | 140.90766 | 185 | 203 | 356.9 | 27.2 | 240 | 2.85 | 3 | 3 | -2.353 | -2.8 | -7.11118711 | -5.22290715 | -0.61203095 | -0.23023095 | None
Nd | -4.76099167 | -4.763 | -448.0292 | 2.295918 | 114.6957 | 1.238734 | 1894.354 | 82.89456 | 1.151155 | 3.102509 | 60 | 144.242 | 185 | 201 | 326.9 | 27.45 | 239 | 2.85 | 3 | 3 | -2.323 | -2.78 | -6.42650811 | -6.42449978 | -0.1815001 | 0.1902999 | Base
Sm | -8.32963566 | -4.715 | -451.3144229 | 2.31691 | 113.129 | 1.276612 | 2045.96 | 84.64452 | 1.459015 | 3.678424 | 62 | 150.36 | 185 | 198 | 206.7 | 29.54 | 236 | 2.85 | 3 | 3 | -2.304 | -2.78 | -6.14304718 | -9.75768284 | 0.9485609 | 1.301361 | Both
Eu | -8.18113193 | -1.888 | -450.7187 | 2.387734 | 108.4761 | 1.395435 | 2124.383 | 83.57265 | 2.350297 | 3.059814 | 63 | 151.964 | 185 | 198 | 177.4 | 27.66 | 235 | 2.85 | 3 | 3 | -1.991 | -2.48 | -5.69582976 | -11.98896169 | 2.005321 | 2.345121 | Both
Gd | -9.93443354 | -4.655 | -454.7754 | 2.230944 | 119.4971 | 1.123941 | 2204.569 | 90.07335 | 1.270813 | 3.115305 | 64 | 157.25 | 180 | 196 | 397.5 | 37.03 | 234 | 3 | 3 | 3 | -2.279 | -2.78 | -7.99918656 | -13.2786201 | 2.1472067 | 2.4750067 | Both
Tb | -9.03008681 | -4.629 | -452.9147 | 2.207144 | 121.218 | 1.083194 | 2286.528 | 92.22894 | 1.257352 | 3.192267 | 65 | 158.92535 | 175 | 194 | 388.7 | 28.91 | 233 | 2.85 | 3 | 3 | -2.28 | -2.78 | -7.04292035 | -11.44400716 | 1.534669 | 1.863469 | Both
Dy | -8.04387004 | -4.602 | -451.1507 | 2.26473 | 116.9172 | 1.184713 | 2370.271 | 91.33215 | 1.689988 | 2.997352 | 66 | 162.5 | 175 | 192 | 290.4 | 28.16 | 231 | 2.85 | 3 | 3 | -2.295 | -2.81 | -6.26504227 | -9.70691231 | 0.9406374 | 1.254437 | Both
Ho | -6.90357069 | -4.577 | -449.844 | 2.266435 | 117.0864 | 1.182681 | 2455.81 | 92.49362 | 1.780576 | 3.000314 | 67 | 164.93033 | 175 | 192 | 300.6 | 27.15 | 230 | 2.85 | 3 | 3 | -2.33 | -2.85 | -6.09873279 | -8.42530348 | 0.4784345 | 0.7872345 | Both
Er | -5.34273496 | -4.563 | -448.2916 | 2.219492 | 120.6468 | 1.098879 | 2543.155 | 95.5253 | 1.715432 | 3.027928 | 68 | 167.259 | 175 | 189 | 316.4 | 28.12 | 229 | 2.85 | 3 | 3 | -2.331 | -2.86 | -6.10714373 | -6.88687869 | -0.03537377 | 0.2644262 | Base
Tm | -4.41266818 | -4.475 | -447.3552 | 2.205779 | 121.6328 | 1.07556 | 2632.318 | 97.34264 | 1.960016 | 3.255915 | 69 | 168.93422 | 175 | 190 | 232.2 | 27.03 | 227 | 2.85 | 3 | 3 | -2.319 | -2.85 | -6.10080719 | -6.03847537 | -0.3061749 | -0.008374877 | None
Yb | -0.02934089 | -1.513 | -442.5764 | 2.250846 | 118.6055 | 1.14906 | 2723.307 | 96.78321 | 2.338128 | 3.249253 | 70 | 173.045 | 175 | 187 | 155.6 | 26.74 | 226 | 2.85 | 3 | 3 | -2.19 | -2.73 | -5.70532182 | -4.22166271 | -0.7827791 | -0.4939791 | None
Lu | -0.28653929 | -4.524 | -445.1471 | 2.17246 | 124.7435 | 1.007441 | 2816.135 | 101.2652 | 1.280323 | 3.192937 | 71 | 174.9668 | 175 | 187 | 427.6 | 26.86 | 224 | 3 | 3 | 3 | -2.28 | -2.82 | -8.01877674 | -3.78131603 | -1.019561 | -0.7307613 | None